## Plan1
Peso Teórico (Kg / barra 6mm)
Bitolas | Espessuras (mm)
mm | 0.75 | 0.9 | 1.06 | 1.2 | 1.5 | 1.9 | 2 | 2.25 | 2.65 | 3 | 3.35 | 3.75 | 4.25 | 4.75 | 5.6 | 6.3 | 7.11
20x10 | 2.03 | 2.42 | 2.82 | 3.17 | 3.9
25x15 | 2.73 | 3.26 | 3.82 | 4.3 | 5.3
30x10 | 2.73 | 3.26 | 3.82 | 4.3 | 5.3
30x15 | 3.09 | 3.7 | 4.32 | 4.87 | 6.01
30x20 | 3.44 | 4.11 | 4.81 | 5.42 | 6.71 | 8.39 | 8.8 | 9.82
35x15 | 3.44 | 4.11 | 4.81 | 5.42 | 6.71 | 8.39 | 8.8 | 9.82
35x20 | 3.79 | 4.55 | 5.31 | 5.99 | 7.42 | 9.28 | 9.74 | 10.88
35x25 | 4.14 | 4.95 | 5.81 | 6.55 | 8.12 | 10.18 | 10.68 | 11.93 | 13.89
40x10 | 3.44 | 4.11 | 4.81 | 5.42 | 6.71 | 8.39 | 8.8 | 9.82 | 11.41
40x20 | 4.14 | 4.95 | 5.81 | 6.55 | 8.12 | 10.18 | 10.68 | 11.93 | 13.89
40x30 | 4.85 | 5.8 | 6.81 | 7.68 | 9.53 | 11.96 | 12.56 | 14.05 | 16.39 | 18.4
50x20 | 4.85 | 5.8 | 6.81 | 7.68 | 9.53 | 11.96 | 12.56 | 14.05 | 16.39 | 18.4
50x25 |  | 6.22 | 7.3 | 8.24 | 10.24 | 12.85 | 13.5 | 15.11 | 17.63 | 19.81
50x30 |  | 6.64 | 7.8 | 8.81 | 10.94 | 13.75 | 14.44 | 16.16 | 18.88 | 21.22
50x40 |  |  |  | 9.93 | 12.35 | 15.53 | 16.32 | 18.28 | 21.37 | 24 | 26.64 | 29.63
60x30 |  |  |  | 9.93 | 12.35 | 15.53 | 16.32 | 18.28 | 21.37 | 24.04 | 26.64 | 29.63
60x40 |  |  |  | 11.06 | 13.76 | 17.32 | 18.2 | 20.99 | 23.86 | 26.85 | 29.76 | 33.15
70x30 |  |  |  | 11.06 | 13.76 | 17.32 | 18.2 | 20.39 | 23.86 | 26.85 | 29.76 | 33.15
70x50 |  |  |  |  | 16.58 | 20.88 | 21.95 | 24.62 | 28.84 | 32.5 | 36.11 | 40.2 | 45.24 | 50.16
80x40 |  |  |  |  | 16.58 | 20.88 | 21.95 | 24.62 | 28.84 | 32.5 | 36.11 | 40.2 | 45.24 | 50.16 | 58.5 | 65.16
80x60 |  |  |  |  | 19.4 | 24.46 | 25.71 | 28.85 | 33.82 | 38.13 | 42.41 | 47.29 | 53.23 | 59.18 | 69.02 | 76.99
90x30 |  |  |  |  | 16.58 | 20.88 | 21.95 | 24.62 | 28.84 | 32.5 | 36.11 | 40.2 | 45.24 | 50.16 | 74.28 | 65.16
100x40 |  |  |  |  | 19.4 | 24.46 | 25.71 | 28.85 | 33.82 | 38.13 | 42.41 | 47.29 | 53.23 | 59.18 | 79.55 | 76.99
100x50 |  |  |  |  | 20.21 | 26.24 | 27.59 | 30.96 | 36.31 | 40.95 | 45.55 | 50.77 | 57.22 | 63.6 | 90.01 | 82.92
100x60 |  |  |  |  | 22.21 | 28.03 | 29.47 | 33.08 | 38.8 | 43.77 | 48.7 | 54.3 | 61.22 | 68.07 | 79.55 | 88.84
100x80 | [6 empty] | 33.23 | 37.3 | 43.76 | 49.4 | 57.99 | 61.34 | 69.2 | 77 | 90.01 | 100.67 | 112.76
120x40 |  |  |  |  | 20.21 | 28.03 | 29.47 | 33.08 | 38.8 | 43.77 | 48.7 | 54.3 | 61.22 | 68.07 | 79.55 | 88.84
120x60 | [6 empty] | 33.23 | 37.3 | 43.78 | 49.4 | 54.99 | 61.34 | 69.2 | 77 | 90.01 | 100.67 | 112.76
120x80 | [6 empty] | 37 | 41.53 | 48.76 | 55.04 | 61.29 | 68.38 | 77.19 | 85.92 | 100.58 | 112.51 | 126.12
150x50 | [6 empty] | 37 | 41.53 | 48.76 | 55.04 | 61.29 | 68.38 | 77.19 | 85.92 | 100.58 | 112.51 | 126.12
150x100 | [9 empty] | 69.13 | 77.03 | 86 | 97.15 | 108.23 | 126.9 | 142.11 | 159.52
180x80 | [9 empty] | 71.95 | 80.17 | 89.52 | 101.15 | 112.69 | 132.16 | 148.03 | 166.2
180x100 | [9 empty] | 77.59 | 86.67 | 96.57 | 109.13 | 121.27 | 142.68 | 159.86 | 179.56
200x100 | [9 empty] | 83.23 | 92.76 | 103.62 | 117.12 | 130.55 | 153.2 | 171.7 | 192.92
Valores no peso sujeitos a alteração devido tolerância na espessura de aproximadamente 10%